## first
中文名 | 英文名（区分大小写） | 相对介电常数 Permittivity | 相对磁导率 Permeability | 电导率（siemens/m） Conductivity(siemens/m) | 介质损耗角正切 DielectricLossTangent | 磁损耗角正切 MagneticLossTangent | 备注中文名（不上软件）
air | air | 1.0006 | 1.0000004 | 0 | 0 | 0 | 空气
aluminum | aluminum | 1 | 1.000021 | 38000000 | 0 | 0 | 铝
copper | copper | 1 | 0.999991 | 58000000 | 0 | 0 | 铜
FR4_epoxy | FR4_epoxy | 4.4 | 1 | 0 | 0.02 | 0 | FR4环氧树脂
glass | glass | 5.5 | 1 | 0 | 0 | 0 | 玻璃
gold | gold | 1 | 0.99996 | 41000000 | 0 | 0 | 金
graphite | graphite | 1 | 1 | 70000 | 0 | 0 | 石墨
iron | iron | 1 | 4000 | 10300000 | 0 | 0 | 铁
pec | pec | 1 | 1 | 1e+30 | 0 | 0 | 理想导体
polyethylene | polyethylene | 2.25 | 1 | 0 | 0.001 | 0 | 聚乙烯
polypropylene | polypropylene | 2.32 | 1 | 0 | 0.0002 | 0 | PP聚丙烯
polystyrene | polystyrene | 2.54 | 1 | 0 | 0 | 0 | 聚苯乙烯
PVC plastic | PVC plastic | 2.7 | 1 | 0 | 0.007 | 0 | PVC塑料
Rogers RO3003 | Rogers RO3003 | 3 | 1 | 0 | 0.0013 | 0 | Rogers RO3003
Rogers RO3006 | Rogers RO3006 | 6.15 | 1 | 0 | 0.0025 | 0 | Rogers RO3006
Rogers RO3010 | Rogers RO3010 | 10.2 | 1 | 0 | 0.0035 | 0 | Rogers RO3010
Rogers RO3203 | Rogers RO3203 | 3.02 | 1 | 0 | 0.0016 | 0 | Rogers RO3203
Rogers RO3210 | Rogers RO3210 | 10.2 | 1 | 0 | 0.003 | 0 | Rogers RO3210
Rogers RO4003 | Rogers RO4003 | 3.55 | 1 | 0 | 0.0027 | 0 | Rogers RO4003
Rogers RO4232 | Rogers RO4232 | 3.2 | 1 | 0 | 0.0018 | 0 | Rogers RO4232
Rogers RO4350 | Rogers RO4350 | 3.66 | 1 | 0 | 0.004 | 0 | Rogers RO4350
Rogers RT5870 | Rogers RT5870 | 2.33 | 1 | 0 | 0.0012 | 0 | Rogers RT/duroid 5870
Rogers RT5880 | Rogers RT5880 | 2.2 | 1 | 0 | 0.0009 | 0 | Rogers RT/duroid 5880
Rogers RT6002 | Rogers RT6002 | 2.94 | 1 | 0 | 0.0012 | 0 | Rogers RT/duroid 6002
Rogers RT6006 | Rogers RT6006 | 6.15 | 1 | 0 | 0.0019 | 0 | Rogers RT/duroid 6006
Rogers RT6010 | Rogers RT6010 | 10.2 | 1 | 0 | 0.0023 | 0 | Rogers RT/duroid 6010/6010LM
rubber_hard | rubber_hard | 3 | 1 | 0 | 0 | 0 | 硬橡胶
silicon | silicon | 11.9 | 1 | 0 | 0 | 0 | 硅
silver | silver | 1 | 0.99998 | 61000000 | 0 | 0 | 银
Teflon | Teflon | 2.1 | 1 | 0 | 0.001 | 0 | 特氟龙
Taconic CER-10 | Taconic CER-10 | 10 | 1 | 0 | 0.0035 | 0 | Taconic CER-10
Taconic RF-30 | Taconic RF-30 | 3 | 1 | 0 | 0.0014 | 0 | Taconic RF-30
Taconic RF-35 | Taconic RF-35 | 3.5 | 1 | 0 | 0.0018 | 0 | Taconic RF-35
Taconic RF-60 | Taconic RF-60 | 6.15 | 1 | 0 | 0.0028 | 0 | Taconic RF-60
Taconic TLC | Taconic TLC | 3.2 | 1 | 0 | 0.003 | 0 | Taconic TLC
Taconic TLE | Taconic TLE | 2.95 | 1 | 0 | 0.0028 | 0 | Taconic TLE
Taconic TLT | Taconic TLT | 2.55 | 1 | 0 | 0.0006 | 0 | Taconic TLT
Taconic TLX | Taconic TLX | 2.55 | 1 | 0 | 0.0019 | 0 | Taconic TLX
Taconic TLY | Taconic TLY | 2.2 | 1 | 0 | 0.0009 | 0 | Taconic TLY
water_sea | water_sea | 81 | 0.999991 | 4 | 0 | 0 | 海水